## README
SUPPLEMENTARY TABLES — verified continuum study of cavity thermoelasticity in monoclinic β-Ga2O3
All values are computed by the scripts in the data package from stored raw outputs; stresses are Pa per K of wall-temperature amplitude.
Sheets: Verification (all tests), PhiSweep_ellipse, Convergence_6phi, D_lambda_eps, Ablations, Parameters, Production_runs
Status: verification only; physical validation APPLICABLE — EVIDENCE_UNAVAILABLE.

## Verification
test | status | criterion | values
U0_plane_strain_block_vs_6x6_Voigt | PASS | <=1e-12 vs independent assembly of the monoclinic 13-constant 6x6 matrix (plane strain eps22=g12=g23=0) | rel_err_Q=0.0; rel_err_beta=1.4739447055687242e-16
U1_rotate_Q_beta_vs_independent_3D | PASS | <=1e-12 over 27 angles (incl. 37, 11.3, 123.4 deg) | fixed_rel_err_Q=0.0; fixed_rel_err_beta=1.5755938491582135e-16; shipped_rel_err_Q=0.0; shipped_rel_err_beta=0.00167773981397438
U1b_test_power_shipped_fails | PASS | test must be able to fail: shipped beta error > 1e-4 | shipped_beta_err=0.00167773981397438
U3_material_admissibility | PASS | K eigenvalues are 11.72/14.50 W/mK (handoff documents state 11.36/14.86 — documentation error); stiffness SPD and rotation-invariant spectrum in Mandel form | Q_mandel_eig_min_GPa=126.62919010503222; K_eig_min=11.715559610452997; K_eig_max=14.504440389547003; delta=0.0010782009223322998
U4_bromwich_identity | PASS | H=1 must return the Gaussian: <=1e-6 | max_err_t_le_12=6.337395041675397e-09
U5_bromwich_damped_oscillator_vs_ODE | PASS | <=1e-6 vs DOP853 time integration (z=0.02, w0=2) | rel_err=4.976783145840806e-09
U6_bromwich_parameter_independence | PASS | <=1e-6 between (T=20,gamma=0.9) and (T=32,gamma=0.6) | rel_diff_T20g0p9_vs_T32g0p6=4.682570189275669e-09
U7_ref1d_spectral_steady_closed_form | PASS | 1-D Chebyshev reference at s->0 vs closed-form steady Lame solution <=1e-6 | rel_err=4.969088515771538e-10; sigma_exact_Pa_per_K=-1234746.0535908495
U8_bromwich_vs_time_domain_Crank_Nicolson | PASS | Laplace-domain 1-D spectral + Bromwich vs time-domain CN heat solve + closed-form Lame stress (quasi-static, uncoupled) <=1e-6 over 0<=t<=9 | rel_err=6.532193948532909e-07; peak_Pa_per_K=-985689.3764034857
V0_metric_consistency_linear_field | FAIL | 96x48 interior error <5e-3 (handoff criterion), 2nd order expected | chi1_errs_48_96_192=[0.01668623219132792, 0.004177783115160594, 0.0010446010651126159]; chi2_errs_48_96_192=[0.019586849836125353, 0.005027908399043213, 0.001261040978100425]
V1_stencil_dispersion | PASS | ¦err¦<2% at kh=0.4 (handoff criterion) | d2_symbol_err_kh0p4=-0.013262425036063563
V3_rotation_covariance_all_grid_aligned_phi_FIXED | PASS | <=1e-8 for theta, u (each normalised by its own max) and wall hoop stress, at complex s, phi=15..165 deg step 15 (exact lattice rotations of the 48-point grid) | max_rel_err=6.452700984660496e-14; max_theta=5.10702591327572e-15; max_u=6.452700984660496e-14; max_wall_hoop=2.1714745065335717e-14; per_phi_worst={15: '4.4e-14', 30: '6.0e-14', 45: '3.2e-14', 60: '4.0e-14', 75: '3.6e-14', 90: '6.3e-14', 105: '5.5e-14', 120: '5.0e-14', 135: '4.7e-14', 150: '4.0e-14', 165: '6.5e-14'}
V3p_test_power_shipped_rotation | PASS | the corrected test must detect the shipped bug at phi=45 (hoop >1e-4) while 90 deg stays blind (<1e-8) | shipped_phi45_hoop=0.002999690909305527; shipped_phi45_u=0.002629776401479041; shipped_phi45_theta=6.001452041356557e-07; shipped_phi90_worst=6.268428613852337e-14
V4_uncoupled_null_beta0 | PASS | beta=0 -> u,sigma = 0 (<1e-6 Pa) at complex s | max_abs_hoop_Pa=0.0; backward_err=5.974403560745729e-17
V5_tau_to_zero | PASS | CV(tau=1e-6 t_th) vs Fourier at complex s <=1e-4 | rel_diff=4.2008930602807683e-07
V12_conjugate_symmetry | PASS | H(conj s) = conj H(s) for the real system (needed by the one-sided Bromwich sum) <=1e-10 | rel_err=1.698314660101103e-15
V6_steady_log_law | PASS | <=0.01 at 96x48 (handoff criterion); ratio of successive errors ~4 expected | max_abs_err_48_96_192=[7.27999180387684e-05, 1.5365055767158076e-05, 3.6164004739713818e-06]
V7_static_uniform_theta_annulus | PASS | <=1.5% at 96x48 vs closed form (handoff criterion) | rel_err_48_96_192=[0.016880767949530154, 0.004239529801282995, 0.0010591865724793384]; sigma_exact=-3179904.953001158
V8_steady_thermal_gradient_load | PASS | steady log-profile thermal-gradient elasticity (clamped R=80a) vs closed form: ¦err(192x96)¦<0.5%, order>1.5 (NEW: gradient-load path was absent from handoff V0-V7) | rel_err_48_96_192_384=['+0.0063', '+0.0016', '+0.0004', '+0.0008']; observed_order_48_to_96=1.9675283417378677; sigma_exact=-1234746.0535908495
V9a_weighted_spectral_error_vs_1D | PASS | isotropic circle, inertia+coupling ON, Fourier/CV5/CV20/MCV3-20: pulse-weighted spectral error at 192x96 <1%, order>1.5 | weighted_errs={'FOURIER0': ['1.29e-02', '3.12e-03', '7.62e-04'], 'CV5': ['1.34e-02', '3.24e-03', '7.93e-04'], 'CV20': ['1.46e-02', '3.54e-03', '8.68e-04'], 'MCV320': ['1.46e-02', '3.55e-03', '8.71e-04']}; worst_192=0.0008712698489962431; min_order_48_96=2.040793659162131
V9d_time_domain_peak_and_series_vs_1D | PASS | wall hoop series (t<=6) and peak, 2-D + Bromwich vs 1-D spectral + Bromwich: ¦peak err(192x96)¦<1%, series err<1.5%, order>1.5 | peak_errs={'FOURIER0': ['+0.0121', '+0.0029', '+0.0007'], 'CV5': ['+0.0121', '+0.0029', '+0.0007'], 'CV20': ['+0.0132', '+0.0030', '+0.0007'], 'MCV320': ['+0.0135', '+0.0031', '+0.0008']}; series_errs={'FOURIER0': ['0.0127', '0.0030', '0.0007'], 'CV5': ['0.0131', '0.0031', '0.0008'], 'CV20': ['0.0150', '0.0035', '0.0009'], 'MCV320': ['0.0150', '0.0036', '0.0009']}; worst_peak_192=0.0007554460804142712; worst_series_192=0.0008635894262719382; min_order_peak_48_96=2.074617052416121
V9e_thermal_memory_deviation_D_accuracy | PASS | D=max_t¦sig_CV-sig_F¦/max¦sig_F¦ (t<=6), 2-D vs 1-D reference: ¦rel err(192x96)¦<=20% (D is a small difference of two nearly equal series) | detail={'CV5': {'D_1d': '3.2504e-03', 'D_2d': ['3.5857e-03', '3.3345e-03', '3.2722e-03'], 'rel_err': ['+0.103', '+0.026', '+0.007']}, 'CV20': {'D_1d': '8.9931e-03', 'D_2d': ['1.0967e-02', '9.4575e-03', '9.1100e-03'], 'rel_err': ['+0.219', '+0.052', '+0.013']}}; worst_rel_err_192=0.012998607775645632
V9b_dynamic_a50nm_vs_1D_time_domain | PASS | a=50 nm, CV, 96x48, inertia+coupling ON: ¦peak err¦<3% (grid error expected ~1%) | peak_rel_err_96x48=0.0027435482505742204
V9c_inertia_off_switch | PASS | inertia_scale=0 reproduces the 1-D quasi-static (inertia=False) reference peak to grid accuracy (<3%) | peak_rel_err_96x48=0.002856533823756005
V11_single_pulse_isotropic_circle_vs_time_domain | PASS | 2-D mapped FD + Bromwich (inertia off, uncoupled, isotropic circle) vs independent time-domain reference: ¦peak err(192x96)¦<0.5%, order>1.5 | peak_rel_err_48_96_192=['+0.0116', '+0.0027', '+0.0007']; series_max_err_192=0.0007092278288747796; order_48_96=2.0766318319713055; order_96_192=2.0451058001284252; reference_peak_Pa_per_K=985689.4485743708
V3c_nonaligned_37deg_EXPLORATORY | INFO | phi=37 deg is not a lattice rotation of the grid: invariance holds only to discretisation order; exploratory, no pass/fail | rel_diff={'48x24': 0.00015450198561745435, '96x48': 4.031557781056748e-06}
V3d_peak_stress_invariance_T1_quantity | PASS | peak ¦hoop¦ of the anisotropic circle identical for grid-aligned phi (pre-registered T1: <=1e-8), single-pulse pipeline, 48x24 | rel_spread_phi_0_45_105=3.648971557918331e-15
V0b_metric_consistency_production_grids | PASS | same criterion as V0 (<=5e-3 linear-field metric consistency) on the grids that carry absolute-stress claims (R48, M, R192, T144); T48 (96x48) is informational | errors={'R48': {'chi1': '2.93e-03', 'chi2': '3.58e-03'}, 'M': {'chi1': '1.18e-03', 'chi2': '1.48e-03'}, 'R192': {'chi1': '1.04e-03', 'chi2': '1.26e-03'}, 'T144': {'chi1': '7.74e-04', 'chi2': '9.75e-04'}, 'T48': {'chi1': '4.18e-03', 'chi2': '5.03e-03'}}; worst_production_grids=0.003575961642985348

## PhiSweep_ellipse
phi_deg | M_interp_Pa_per_K | M_nodal | R48_interp | T48_interp | theta_star_deg_M
0 | 1149593.6 | 1148677.2 | 1152158.1 | 1134526.3 | 10.078125
15 | 1222776.2 | 1217019.7 | 1249876.0 | 1208050.0 | 354.375
30 | 1261703.8 | 1258829.1 | 1305341.5 | 1244709.5 | 359.0625
45 | 1240415.5 | 1240295.4 | 1285848.4 | 1223860.3 | 183.984375
60 | 1159457.0 | 1152557.9 | 1192005.8 | 1148654.2 | 9.140625
75 | 1035851.7 | 1035833.9 | 1049620.3 | 1030333.7 | 14.765625
90 | 965910.8 | 964130.5 | 970049.2 | 961654.3 | 159.609375
105 | 1120901.4 | 1119003.0 | 1142169.5 | 1111921.0 | 346.171875
120 | 1248079.8 | 1247018.5 | 1289647.5 | 1233284.7 | 171.796875
135 | 1320441.8 | 1317404.8 | 1373256.7 | 1300264.1 | 357.1875
150 | 1321964.6 | 1315407.8 | 1369399.8 | 1301236.1 | 182.34375
165 | 1256859.7 | 1256380.6 | 1284654.7 | 1240052.5 | 187.03125

## Convergence_6phi
phi_deg | R48 | M | R192 | T48 | T144 | extrapolated
0 | 1152158.1 | 1149593.6 | 1149002.2 | 1134526.3 | 1152544.1 | 1154304.8
30 | 1305341.5 | 1261703.8 | 1245534.7 | 1244709.5 | 1264547.1 | 1240877.6
60 | 1192005.8 | 1159457.0 | 1147640.7 | 1148654.2 | 1161242.0 | 1143939.9
90 | 970049.2 | 965910.8 | 964151.3 | 961654.3 | 966584.5 | 963972.3
120 | 1289647.5 | 1248079.8 | 1233416.9 | 1233284.7 | 1250647.8 | 1229895.4
150 | 1369399.8 | 1321964.6 | 1304829.7 | 1301236.1 | 1325410.2 | 1301012.4

## D_lambda_eps
set | tag | model | tau_ps | a_nm | Lambda | epsilon | D_t_le_6 | peak_shift | D_t_le_12
dynamic | B_CV_tau1_a10 | CV | 1 | 10 | 0.03958828 | 0.05150393 | 0.001087302 | 0.0009241921 | 0.001191441
dynamic | B_CV_tau5_a10 | CV | 5 | 10 | 0.1979414 | 0.05150393 | 0.005291443 | 0.00377531 | 0.005612721
dynamic | B_CV_tau20_a10 | CV | 20 | 10 | 0.7917656 | 0.05150393 | 0.01569481 | 0.005293429 | 0.01569481
dynamic | B_CV_tau20_a5 | CV | 20 | 5 | 3.167063 | 0.1030079 | 0.06380407 | -0.009577884 | 0.06380407
dynamic | B_CV_tau20_a20 | CV | 20 | 20 | 0.1979414 | 0.02575197 | 0.002561896 | 0.001246091 | 0.002561896
dynamic | B_CV_tau20_a50 | CV | 20 | 50 | 0.03167063 | 0.01030079 | 0.0002933994 | 4.209443e-05 | 0.0002933994
dynamic | B_MCV3_tau5_a10 | MCV3 | 5 | 10 | 0.1979414 | 0.05150393 | 0.005928297 | 0.003562387 | 0.006259942
dynamic | B_MCV3_tau20_a10 | MCV3 | 20 | 10 | 0.7917656 | 0.05150393 | 0.01370555 | 0.00337093 | 0.01370555
quasi_static | B_CV_tau1_a10_QS | CV | 1 | 10 | 0.03958828 | 0.05150393 | 0.0004013768 | -1.240523e-06 | 0.0004013768
quasi_static | B_CV_tau5_a10_QS | CV | 5 | 10 | 0.1979414 | 0.05150393 | 0.002021292 | -0.0002572001 | 0.002021292
quasi_static | B_CV_tau20_a10_QS | CV | 20 | 10 | 0.7917656 | 0.05150393 | 0.007070418 | -0.003096014 | 0.007070418
quasi_static | B_CV_tau20_a5_QS | CV | 20 | 5 | 3.167063 | 0.1030079 | 0.01812996 | -0.01426507 | 0.01812996
quasi_static | B_CV_tau20_a20_QS | CV | 20 | 20 | 0.1979414 | 0.02575197 | 0.002021292 | -0.0002572001 | 0.002021292
quasi_static | B_CV_tau20_a50_QS | CV | 20 | 50 | 0.03167063 | 0.01030079 | 0.0003208335 | 1.082789e-06 | 0.0003208335
quasi_static | B_MCV3_tau5_a10_QS | MCV3 | 5 | 10 | 0.1979414 | 0.05150393 | 0.002336866 | -0.0006209859 | 0.002336866
quasi_static | B_MCV3_tau20_a10_QS | MCV3 | 20 | 10 | 0.7917656 | 0.05150393 | 0.006600688 | -0.003829329 | 0.006600688
extended_dynamic | B2_CV_L0.05_a5 | CV | 0.31575 | 5 | 0.05 | 0.1030079 | 0.003650575 | 0.002477781 | 0.003650575
extended_dynamic | B2_CV_L0.2_a5 | CV | 1.263 | 5 | 0.2 | 0.1030079 | 0.01389358 | 0.007668272 | 0.01389358
extended_dynamic | B2_CV_L0.8_a5 | CV | 5.052 | 5 | 0.8 | 0.1030079 | 0.03962021 | 0.009650384 | 0.03962021
extended_dynamic | B2_CV_L3.2_a5 | CV | 20.208 | 5 | 3.2 | 0.1030079 | 0.06397765 | -0.009790456 | 0.06397765
extended_dynamic | B2_CV_L0.05_a10 | CV | 1.263 | 10 | 0.05 | 0.05150393 | 0.001372662 | 0.001155588 | 0.001502583
extended_dynamic | B2_CV_L0.2_a10 | CV | 5.052 | 10 | 0.2 | 0.05150393 | 0.005343287 | 0.003802509 | 0.005664642
extended_dynamic | B2_CV_L0.8_a10 | CV | 20.208 | 10 | 0.8 | 0.05150393 | 0.01578571 | 0.005266428 | 0.01578571
extended_dynamic | B2_CV_L3.2_a10 | CV | 80.832 | 10 | 3.2 | 0.05150393 | 0.02533747 | -0.006417515 | 0.02533747
extended_dynamic | B2_CV_L0.05_a20 | CV | 5.052 | 20 | 0.05 | 0.02575197 | 0.0006363393 | 0.0004070127 | 0.0006363393
extended_dynamic | B2_CV_L0.2_a20 | CV | 20.208 | 20 | 0.2 | 0.02575197 | 0.002588618 | 0.001253503 | 0.002588618
extended_dynamic | B2_CV_L0.8_a20 | CV | 80.832 | 20 | 0.8 | 0.02575197 | 0.008696408 | 0.0003463811 | 0.008696408
extended_dynamic | B2_CV_L3.2_a20 | CV | 323.328 | 20 | 3.2 | 0.02575197 | 0.01856624 | -0.0104026 | 0.01856624
extended_QS | B2QS_CV_L0.05_a10 | CV | 1.263 | 10 | 0.05 | 0.05150393 | 0.0005075427 | -5.879451e-06 | 0.0005075427
extended_QS | B2QS_CV_L0.2_a10 | CV | 5.052 | 10 | 0.2 | 0.05150393 | 0.00204211 | -0.0002629374 | 0.00204211
extended_QS | B2QS_CV_L0.8_a10 | CV | 20.208 | 10 | 0.8 | 0.05150393 | 0.007125371 | -0.003142813 | 0.007125371
extended_QS | B2QS_CV_L3.2_a10 | CV | 80.832 | 10 | 3.2 | 0.05150393 | 0.01824793 | -0.01438453 | 0.01824793

## Ablations
case | amplitude | min_Pa_per_K | max_Pa_per_K | mean_Pa_per_K
baseline_6phi | 0.2900728 | 961654.3 | 1301236.1 | 1170677.5
E1_alpha_cheng298 | 0.2990846 | 60048.28 | 82091.99 | 73703.92
E2_alpha_iso | 0.2078309 | 1058709.0 | 1307547.5 | 1197312.1
E3_K_iso | 0.2721677 | 953760.2 | 1269829.4 | 1161303.1
E4_C_iso | 0.455895 | 1094324.5 | 1772213.0 | 1486939.7

## Parameters
parameter | value | class | source
C_ij (GPa) | C11 242.8, C22 343.8, C33 347.4, C44 47.8, C55 88.6, C66 104.0, C12 128.0, C13 160.0, C23 70.9, C15 -1.62, C25 0.36, C35 0.97, C46 5.59 | literature | Adachi 2018
K a-c (W/mK) | 12.13, -0.992, 14.09 | literature | Klimm 2023
alpha a,b,c (1/K) | 1.54e-6, 3.37e-6, 3.15e-6 | literature (secondary-quoted), uncertain | Orlandi 2015
alpha 298K-like (sensitivity only) | 0.10e-6, 0.20e-6, 0.20e-6 | sensitivity-only | Cheng 2018 abstract-level
rho | 5880 kg/m3 | literature
c_p | 560 J/kgK | assumed (literature 485-540) | Handwerg 2016
tau | 1, 5, 20 ps | hypothetical
R/a | 80 | design
pulse | t0=2.5, tw=1.2 t_th | design

## Production_runs
tag | block | model | tau_ps | chi | phi | a_nm | grid | gamma_grid | sig_interp_Pa_per_K | sig_nodal | t_star | backward_err | wall_pulse_err
A_chi1_phi000_M | A | FOURIER | 0 | 1 | 0 | 10 | 96x96 | 5 | -853638.7 | -853484 | 2.48 | 7.27968e-25 | 6.337471e-09
A_chi1_phi000_R192 | A | FOURIER | 0 | 1 | 0 | 10 | 192x96 | 5 | -853867.3 | -853664.7 | 2.48 | 1.453794e-24 | 6.337471e-09
A_chi1_phi000_R48 | A | FOURIER | 0 | 1 | 0 | 10 | 48x96 | 5 | -851715.5 | -851680.9 | 2.48 | 3.816594e-25 | 6.337471e-09
A_chi1_phi000_T48 | A | FOURIER | 0 | 1 | 0 | 10 | 96x48 | 5 | -852707.6 | -852596.3 | 2.48 | 7.001362e-25 | 6.337471e-09
A_chi1_phi015_M | A | FOURIER | 0 | 1 | 15 | 10 | 96x96 | 5 | -853638.7 | -853484 | 2.48 | 6.941028e-25 | 6.337471e-09
A_chi1_phi015_R48 | A | FOURIER | 0 | 1 | 15 | 10 | 48x96 | 5 | -851715.5 | -851680.9 | 2.48 | 3.671653e-25 | 6.337471e-09
A_chi1_phi030_R48 | A | FOURIER | 0 | 1 | 30 | 10 | 48x96 | 5 | -851715.5 | -851680.9 | 2.48 | 3.335355e-25 | 6.337471e-09
A_chi1_phi045_M | A | FOURIER | 0 | 1 | 45 | 10 | 96x96 | 5 | -853638.7 | -853484 | 2.48 | 6.387531e-25 | 6.337471e-09
A_chi1_phi045_R48 | A | FOURIER | 0 | 1 | 45 | 10 | 48x96 | 5 | -851715.5 | -851680.9 | 2.48 | 3.25799e-25 | 6.337471e-09
A_chi1_phi060_R48 | A | FOURIER | 0 | 1 | 60 | 10 | 48x96 | 5 | -851715.5 | -851680.9 | 2.48 | 3.859522e-25 | 6.337471e-09
A_chi1_phi075_M | A | FOURIER | 0 | 1 | 75 | 10 | 96x96 | 5 | -853638.7 | -853484 | 2.48 | 5.807357e-25 | 6.337471e-09
A_chi1_phi075_R48 | A | FOURIER | 0 | 1 | 75 | 10 | 48x96 | 5 | -851715.5 | -851680.9 | 2.48 | 3.957626e-25 | 6.337471e-09
A_chi1_phi090_R48 | A | FOURIER | 0 | 1 | 90 | 10 | 48x96 | 5 | -851715.5 | -851680.9 | 2.48 | 3.40099e-25 | 6.337471e-09
A_chi1_phi105_M | A | FOURIER | 0 | 1 | 105 | 10 | 96x96 | 5 | -853638.7 | -853484 | 2.48 | 6.715236e-25 | 6.337471e-09
A_chi1_phi105_R48 | A | FOURIER | 0 | 1 | 105 | 10 | 48x96 | 5 | -851715.5 | -851680.9 | 2.48 | 3.537078e-25 | 6.337471e-09
A_chi1_phi120_R48 | A | FOURIER | 0 | 1 | 120 | 10 | 48x96 | 5 | -851715.5 | -851680.9 | 2.48 | 3.711349e-25 | 6.337471e-09
A_chi1_phi135_M | A | FOURIER | 0 | 1 | 135 | 10 | 96x96 | 5 | -853638.7 | -853484 | 2.48 | 6.102675e-25 | 6.337471e-09
A_chi1_phi135_R48 | A | FOURIER | 0 | 1 | 135 | 10 | 48x96 | 5 | -851715.5 | -851680.9 | 2.48 | 3.541294e-25 | 6.337471e-09
A_chi1_phi150_R48 | A | FOURIER | 0 | 1 | 150 | 10 | 48x96 | 5 | -851715.5 | -851680.9 | 2.48 | 3.631765e-25 | 6.337471e-09
A_chi1_phi165_R48 | A | FOURIER | 0 | 1 | 165 | 10 | 48x96 | 5 | -851715.5 | -851680.9 | 2.48 | 3.455421e-25 | 6.337471e-09
A_chi2_phi000_M | A | FOURIER | 0 | 2 | 0 | 10 | 96x96 | 5 | -1149593.6 | -1148677.2 | 2.54 | 7.819468e-25 | 6.337471e-09
A_chi2_phi000_R192 | A | FOURIER | 0 | 2 | 0 | 10 | 192x96 | 5 | -1149002.2 | -1148066.0 | 2.54 | 1.400534e-24 | 6.337471e-09
A_chi2_phi000_R48 | A | FOURIER | 0 | 2 | 0 | 10 | 48x96 | 5 | -1152158.1 | -1151799.1 | 2.55 | 4.019048e-25 | 6.337471e-09
A_chi2_phi000_T144 | A | FOURIER | 0 | 2 | 0 | 10 | 96x144 | 5 | -1152544.1 | -1152542.6 | 2.54 | 7.001526e-25 | 6.337471e-09
A_chi2_phi000_T48 | A | FOURIER | 0 | 2 | 0 | 10 | 96x48 | 5 | -1134526.3 | -1130380.0 | 2.54 | 8.069101e-25 | 6.337471e-09
A_chi2_phi015_M | A | FOURIER | 0 | 2 | 15 | 10 | 96x96 | 5 | -1222776.2 | -1217019.7 | 2.54 | 6.428093e-25 | 6.337471e-09
A_chi2_phi015_R48 | A | FOURIER | 0 | 2 | 15 | 10 | 48x96 | 5 | -1249876.0 | -1246188.5 | 2.54 | 3.474247e-25 | 6.337471e-09
A_chi2_phi015_T48 | A | FOURIER | 0 | 2 | 15 | 10 | 96x48 | 5 | -1208050.0 | -1200821.9 | 2.53 | 9.736895e-25 | 6.337471e-09
A_chi2_phi030_M | A | FOURIER | 0 | 2 | 30 | 10 | 96x96 | 5 | -1261703.8 | -1258829.1 | 2.54 | 7.225265e-25 | 6.337471e-09
A_chi2_phi030_R192 | A | FOURIER | 0 | 2 | 30 | 10 | 192x96 | 5 | -1245534.7 | -1244208.5 | 2.53 | 1.563651e-24 | 6.337471e-09
A_chi2_phi030_R48 | A | FOURIER | 0 | 2 | 30 | 10 | 48x96 | 5 | -1305341.5 | -1296103.6 | 2.54 | 3.985078e-25 | 6.337471e-09
A_chi2_phi030_T144 | A | FOURIER | 0 | 2 | 30 | 10 | 96x144 | 5 | -1264547.1 | -1261423.2 | 2.54 | 9.25896e-25 | 6.337471e-09
A_chi2_phi030_T48 | A | FOURIER | 0 | 2 | 30 | 10 | 96x48 | 5 | -1244709.5 | -1242731.3 | 2.53 | 6.142182e-25 | 6.337471e-09
A_chi2_phi045_M | A | FOURIER | 0 | 2 | 45 | 10 | 96x96 | 5 | -1240415.5 | -1240295.4 | 2.53 | 5.667872e-25 | 6.337471e-09
A_chi2_phi045_R48 | A | FOURIER | 0 | 2 | 45 | 10 | 48x96 | 5 | -1285848.4 | -1285820.8 | 2.54 | 2.957778e-25 | 6.337471e-09
A_chi2_phi045_T48 | A | FOURIER | 0 | 2 | 45 | 10 | 96x48 | 5 | -1223860.3 | -1195787.8 | 2.53 | 5.899669e-25 | 6.337471e-09
A_chi2_phi060_M | A | FOURIER | 0 | 2 | 60 | 10 | 96x96 | 5 | -1159457.0 | -1152557.9 | 2.52 | 7.849457e-25 | 6.337471e-09
A_chi2_phi060_R192 | A | FOURIER | 0 | 2 | 60 | 10 | 192x96 | 5 | -1147640.7 | -1140789.2 | 2.52 | 1.335981e-24 | 6.337471e-09
A_chi2_phi060_R48 | A | FOURIER | 0 | 2 | 60 | 10 | 48x96 | 5 | -1192005.8 | -1184624.7 | 2.53 | 3.376157e-25 | 6.337471e-09
A_chi2_phi060_T144 | A | FOURIER | 0 | 2 | 60 | 10 | 96x144 | 5 | -1161242.0 | -1159703.8 | 2.52 | 7.313015e-25 | 6.337471e-09
A_chi2_phi060_T48 | A | FOURIER | 0 | 2 | 60 | 10 | 96x48 | 5 | -1148654.2 | -1141000.3 | 2.52 | 8.892066e-25 | 6.337471e-09
A_chi2_phi075_M | A | FOURIER | 0 | 2 | 75 | 10 | 96x96 | 5 | -1035851.7 | -1035833.9 | 2.51 | 6.42281e-25 | 6.337471e-09
A_chi2_phi075_R48 | A | FOURIER | 0 | 2 | 75 | 10 | 48x96 | 5 | -1049620.3 | -1049503.5 | 2.52 | 3.734507e-25 | 6.337471e-09
A_chi2_phi075_T48 | A | FOURIER | 0 | 2 | 75 | 10 | 96x48 | 5 | -1030333.7 | -1030281.1 | 2.51 | 7.505435e-25 | 6.337471e-09
A_chi2_phi090_M | A | FOURIER | 0 | 2 | 90 | 10 | 96x96 | 5 | -965910.8 | -964130.5 | 2.51 | 6.975581e-25 | 6.337471e-09
A_chi2_phi090_R192 | A | FOURIER | 0 | 2 | 90 | 10 | 192x96 | 5 | -964151.3 | -962331.7 | 2.51 | 1.874282e-24 | 6.337471e-09
A_chi2_phi090_R48 | A | FOURIER | 0 | 2 | 90 | 10 | 48x96 | 5 | -970049.2 | -968141.7 | 2.52 | 3.315365e-25 | 6.337471e-09
A_chi2_phi090_T144 | A | FOURIER | 0 | 2 | 90 | 10 | 96x144 | 5 | -966584.5 | -966534 | 2.51 | 7.406268e-25 | 6.337471e-09
A_chi2_phi090_T48 | A | FOURIER | 0 | 2 | 90 | 10 | 96x48 | 5 | -961654.3 | -959287.1 | 2.51 | 8.567387e-25 | 6.337471e-09
A_chi2_phi105_M | A | FOURIER | 0 | 2 | 105 | 10 | 96x96 | 5 | -1120901.4 | -1119003.0 | 2.53 | 7.296919e-25 | 6.337471e-09
A_chi2_phi105_R48 | A | FOURIER | 0 | 2 | 105 | 10 | 48x96 | 5 | -1142169.5 | -1138701.4 | 2.53 | 3.585447e-25 | 6.337471e-09
A_chi2_phi105_T48 | A | FOURIER | 0 | 2 | 105 | 10 | 96x48 | 5 | -1111921.0 | -1110750.4 | 2.53 | 7.618077e-25 | 6.337471e-09
A_chi2_phi120_M | A | FOURIER | 0 | 2 | 120 | 10 | 96x96 | 5 | -1248079.8 | -1247018.5 | 2.54 | 7.707274e-25 | 6.337471e-09
A_chi2_phi120_R192 | A | FOURIER | 0 | 2 | 120 | 10 | 192x96 | 5 | -1233416.9 | -1231972.1 | 2.54 | 1.657774e-24 | 6.337471e-09
A_chi2_phi120_R48 | A | FOURIER | 0 | 2 | 120 | 10 | 48x96 | 5 | -1289647.5 | -1289116.5 | 2.55 | 3.767593e-25 | 6.337471e-09
A_chi2_phi120_T144 | A | FOURIER | 0 | 2 | 120 | 10 | 96x144 | 5 | -1250647.8 | -1249674.0 | 2.54 | 6.839983e-25 | 6.337471e-09
A_chi2_phi120_T48 | A | FOURIER | 0 | 2 | 120 | 10 | 96x48 | 5 | -1233284.7 | -1231519.3 | 2.54 | 6.867615e-25 | 6.337471e-09
A_chi2_phi135_M | A | FOURIER | 0 | 2 | 135 | 10 | 96x96 | 5 | -1320441.8 | -1317404.8 | 2.55 | 8.659002e-25 | 6.337471e-09
A_chi2_phi135_R48 | A | FOURIER | 0 | 2 | 135 | 10 | 48x96 | 5 | -1373256.7 | -1365340.1 | 2.56 | 3.675751e-25 | 6.337471e-09
A_chi2_phi135_T48 | A | FOURIER | 0 | 2 | 135 | 10 | 96x48 | 5 | -1300264.1 | -1275887.4 | 2.54 | 7.001641e-25 | 6.337471e-09
A_chi2_phi150_M | A | FOURIER | 0 | 2 | 150 | 10 | 96x96 | 5 | -1321964.6 | -1315407.8 | 2.55 | 5.779275e-25 | 6.337471e-09
A_chi2_phi150_R192 | A | FOURIER | 0 | 2 | 150 | 10 | 192x96 | 5 | -1304829.7 | -1297313.6 | 2.55 | 2.411186e-24 | 6.337471e-09
A_chi2_phi150_R48 | A | FOURIER | 0 | 2 | 150 | 10 | 48x96 | 5 | -1369399.8 | -1365189.6 | 2.56 | 3.533841e-25 | 6.337471e-09
A_chi2_phi150_T144 | A | FOURIER | 0 | 2 | 150 | 10 | 96x144 | 5 | -1325410.2 | -1325296.9 | 2.55 | 7.169825e-25 | 6.337471e-09
A_chi2_phi150_T48 | A | FOURIER | 0 | 2 | 150 | 10 | 96x48 | 5 | -1301236.1 | -1289647.5 | 2.55 | 7.753582e-25 | 6.337471e-09
A_chi2_phi165_M | A | FOURIER | 0 | 2 | 165 | 10 | 96x96 | 5 | -1256859.7 | -1256380.6 | 2.55 | 7.253263e-25 | 6.337471e-09
A_chi2_phi165_R48 | A | FOURIER | 0 | 2 | 165 | 10 | 48x96 | 5 | -1284654.7 | -1284461.5 | 2.55 | 4.554994e-25 | 6.337471e-09
A_chi2_phi165_T48 | A | FOURIER | 0 | 2 | 165 | 10 | 96x48 | 5 | -1240052.5 | -1239530.2 | 2.54 | 6.159182e-25 | 6.337471e-09
B2QS_CV_L0.05_a10 | B2QS | CV | 1.263 | 1 | 0 | 10 | 96x48 | 5 | -854934.7 | -854811.3 | 2.51 | 6.417904e-25 | 6.337471e-09
B2QS_CV_L0.2_a10 | B2QS | CV | 5.052 | 1 | 0 | 10 | 96x48 | 5 | -854714.9 | -854593.4 | 2.51 | 6.362078e-25 | 6.337471e-09
B2QS_CV_L0.8_a10 | B2QS | CV | 20.208 | 1 | 0 | 10 | 96x48 | 5 | -852252.8 | -852151.8 | 2.52 | 3.849594e-25 | 6.337471e-09
B2QS_CV_L3.2_a10 | B2QS | CV | 80.832 | 1 | 0 | 10 | 96x48 | 5 | -842641.8 | -842620.8 | 2.52 | 1.883153e-25 | 6.337471e-09
B2_CV_L0.05_a10 | B2 | CV | 1.263 | 1 | 0 | 10 | 96x48 | 5 | -853693 | -853581.9 | 2.48 | 8.70538e-25 | 6.337471e-09
B2_CV_L0.05_a20 | B2 | CV | 5.052 | 1 | 0 | 20 | 96x48 | 5 | -852607.5 | -852488 | 2.5 | 1.205597e-24 | 6.337471e-09
B2_CV_L0.05_a5 | B2 | CV | 0.31575 | 1 | 0 | 5 | 96x48 | 5 | -874725 | -874641.9 | 2.42 | 2.6543e-25 | 6.337471e-09
B2_CV_L0.2_a10 | B2 | CV | 5.052 | 1 | 0 | 10 | 96x48 | 5 | -855950 | -855841.4 | 2.48 | 5.561885e-25 | 6.337471e-09
B2_CV_L0.2_a20 | B2 | CV | 20.208 | 1 | 0 | 20 | 96x48 | 5 | -853328.9 | -853211.6 | 2.5 | 1.395878e-24 | 6.337471e-09
B2_CV_L0.2_a5 | B2 | CV | 1.263 | 1 | 0 | 5 | 96x48 | 5 | -879254 | -879170.6 | 2.43 | 3.306029e-25 | 6.337471e-09
B2_CV_L0.8_a10 | B2 | CV | 20.208 | 1 | 0 | 10 | 96x48 | 5 | -857198.3 | -857109.1 | 2.5 | 3.936982e-25 | 6.337471e-09
B2_CV_L0.8_a20 | B2 | CV | 80.832 | 1 | 0 | 20 | 96x48 | 5 | -852555.8 | -852459.5 | 2.51 | 8.447627e-25 | 6.337471e-09
B2_CV_L0.8_a5 | B2 | CV | 5.052 | 1 | 0 | 5 | 96x48 | 5 | -880983.6 | -880917 | 2.46 | 2.555753e-25 | 6.337471e-09
B2_CV_L3.2_a10 | B2 | CV | 80.832 | 1 | 0 | 10 | 96x48 | 5 | -847235.3 | -847223.3 | 2.51 | 1.490872e-25 | 6.337471e-09
B2_CV_L3.2_a20 | B2 | CV | 323.328 | 1 | 0 | 20 | 96x48 | 5 | -843394.9 | -843376.1 | 2.52 | 4.072452e-25 | 6.337471e-09
B2_CV_L3.2_a5 | B2 | CV | 20.208 | 1 | 0 | 5 | 96x48 | 5 | -864020.2 | -864020.1 | 2.49 | 9.158448e-26 | 6.337471e-09
B2_F_a20 | B2 | FOURIER | 0 | 1 | 0 | 20 | 96x48 | 5 | -852260.6 | -852141 | 2.5 | 1.321316e-24 | 6.337471e-09
B2_F_a5 | B2 | FOURIER | 0 | 1 | 0 | 5 | 96x48 | 5 | -872563 | -872480.5 | 2.42 | 3.163346e-25 | 6.337471e-09
BM_CV_tau20_a20 | BM | CV | 20 | 1 | 0 | 20 | 96x96 | 5 | -854235.1 | -854070.8 | 2.5 | 1.012569e-24 | 6.337471e-09
BM_CV_tau5_a10 | BM | CV | 5 | 1 | 0 | 10 | 96x96 | 5 | -856819.7 | -856669 | 2.48 | 6.219003e-25 | 6.337471e-09
BM_F_tau0_a20 | BM | FOURIER | 0 | 1 | 0 | 20 | 96x96 | 5 | -853214.7 | -853047.1 | 2.5 | 1.364837e-24 | 6.337471e-09
B_CV_tau1_a10 | B | CV | 1 | 1 | 0 | 10 | 96x48 | 5 | -853495.7 | -853384.5 | 2.48 | 7.252481e-25 | 6.337471e-09
B_CV_tau1_a10_QS | BQS | CV | 1 | 1 | 0 | 10 | 96x48 | 5 | -854938.7 | -854815.3 | 2.51 | 5.762028e-25 | 6.337471e-09
B_CV_tau20_a10 | B | CV | 20 | 1 | 0 | 10 | 96x48 | 5 | -857221.4 | -857131.8 | 2.5 | 4.222012e-25 | 6.337471e-09
B_CV_tau20_a10_QS | BQS | CV | 20 | 1 | 0 | 10 | 96x48 | 5 | -852292.8 | -852191.5 | 2.52 | 4.196199e-25 | 6.337471e-09
B_CV_tau20_a20 | B | CV | 20 | 1 | 0 | 20 | 96x48 | 5 | -853322.6 | -853205.3 | 2.5 | 1.642329e-24 | 6.337471e-09
B_CV_tau20_a20_QS | BQS | CV | 20 | 1 | 0 | 20 | 96x48 | 5 | -854719.9 | -854598.3 | 2.51 | 1.208518e-24 | 6.337471e-09
B_CV_tau20_a5 | B | CV | 20 | 1 | 0 | 5 | 96x48 | 5 | -864205.7 | -864205.6 | 2.49 | 1.093641e-25 | 6.337471e-09
B_CV_tau20_a50 | B | CV | 20 | 1 | 0 | 50 | 96x48 | 5 | -854074.5 | -853950.2 | 2.51 | 3.280247e-24 | 6.337471e-09
B_CV_tau20_a50_QS | BQS | CV | 20 | 1 | 0 | 50 | 96x48 | 5 | -854940.7 | -854817.3 | 2.51 | 4.118578e-24 | 6.337471e-09
B_CV_tau20_a5_QS | BQS | CV | 20 | 1 | 0 | 5 | 96x48 | 5 | -842744 | -842722.2 | 2.52 | 9.059584e-26 | 6.337471e-09
B_CV_tau5_a10 | B | CV | 5 | 1 | 0 | 10 | 96x48 | 5 | -855926.8 | -855818.2 | 2.48 | 6.292396e-25 | 6.337471e-09
B_CV_tau5_a10_QS | BQS | CV | 5 | 1 | 0 | 10 | 96x48 | 5 | -854719.9 | -854598.3 | 2.51 | 6.042591e-25 | 6.337471e-09
B_F_tau0_a10_QS | BQS | FOURIER | 0 | 1 | 0 | 10 | 96x48 | 5 | -854939.7 | -854816.4 | 2.51 | 6.022582e-25 | 6.337471e-09
B_F_tau0_a20 | B | FOURIER | 0 | 1 | 0 | 20 | 96x48 | 5 | -852260.6 | -852141 | 2.5 | 1.321316e-24 | 6.337471e-09
B_F_tau0_a20_QS | BQS | FOURIER | 0 | 1 | 0 | 20 | 96x48 | 5 | -854939.7 | -854816.4 | 2.51 | 1.204516e-24 | 6.337471e-09
B_F_tau0_a5 | B | FOURIER | 0 | 1 | 0 | 5 | 96x48 | 5 | -872563 | -872480.5 | 2.42 | 3.163346e-25 | 6.337471e-09
B_F_tau0_a50 | B | FOURIER | 0 | 1 | 0 | 50 | 96x48 | 5 | -854038.5 | -853914.2 | 2.51 | 3.584707e-24 | 6.337471e-09
B_F_tau0_a50_QS | BQS | FOURIER | 0 | 1 | 0 | 50 | 96x48 | 5 | -854939.7 | -854816.4 | 2.51 | 3.465322e-24 | 6.337471e-09
B_F_tau0_a5_QS | BQS | FOURIER | 0 | 1 | 0 | 5 | 96x48 | 5 | -854939.7 | -854816.4 | 2.51 | 3.011291e-25 | 6.337471e-09
B_MCV3_tau20_a10 | B | MCV3 | 20 | 1 | 0 | 10 | 96x48 | 5 | -855582 | -855498.3 | 2.49 | 3.960494e-25 | 6.337471e-09
B_MCV3_tau20_a10_QS | BQS | MCV3 | 20 | 1 | 0 | 10 | 96x48 | 5 | -851665.9 | -851569.8 | 2.52 | 3.1655e-25 | 6.337471e-09
B_MCV3_tau5_a10 | B | MCV3 | 5 | 1 | 0 | 10 | 96x48 | 5 | -855745.3 | -855639.3 | 2.48 | 5.780306e-25 | 6.337471e-09
B_MCV3_tau5_a10_QS | BQS | MCV3 | 5 | 1 | 0 | 10 | 96x48 | 5 | -854408.8 | -854290 | 2.51 | 5.654702e-25 | 6.337471e-09
C_CV_tau20_a10_coupling_off | C | CV | 20 | 1 | 0 | 10 | 96x48 | 5 | -857232.7 | -857143 | 2.5 | 7.226267e-17 | 6.337471e-09
D_iso_circle_T48 | D | FOURIER | 0 | 1 | 0 | 10 | 96x48 | 5 | -980589.9 | -980589.9 | 2.48 | 6.20031e-25 | 6.337471e-09
D_iso_ellipse_M | D | FOURIER | 0 | 2 | 0 | 10 | 96x96 | 5 | -1500999.7 | -1500999.7 | 2.55 | 7.170041e-25 | 6.337471e-09
D_iso_ellipse_R192 | D | FOURIER | 0 | 2 | 0 | 10 | 192x96 | 5 | -1497301.6 | -1497301.6 | 2.55 | 1.370754e-24 | 6.337471e-09
D_iso_ellipse_R48 | D | FOURIER | 0 | 2 | 0 | 10 | 48x96 | 5 | -1509477.6 | -1509477.6 | 2.56 | 3.730382e-25 | 6.337471e-09
E1_alpha_cheng298_phi000 | E | FOURIER | 0 | 2 | 0 | 10 | 96x48 | 5 | -71983.07 | -71786.88 | 2.54 | 1.167982e-23 | 6.337471e-09
E1_alpha_cheng298_phi030 | E | FOURIER | 0 | 2 | 30 | 10 | 96x48 | 5 | -78564.59 | -78489.11 | 2.53 | 8.727047e-24 | 6.337471e-09
E1_alpha_cheng298_phi060 | E | FOURIER | 0 | 2 | 60 | 10 | 96x48 | 5 | -72107.03 | -71519.74 | 2.52 | 9.065527e-24 | 6.337471e-09
E1_alpha_cheng298_phi090 | E | FOURIER | 0 | 2 | 90 | 10 | 96x48 | 5 | -60048.28 | -59954.64 | 2.51 | 9.664824e-24 | 6.337471e-09
E1_alpha_cheng298_phi120 | E | FOURIER | 0 | 2 | 120 | 10 | 96x48 | 5 | -77428.55 | -77262.66 | 2.54 | 1.088032e-23 | 6.337471e-09
E1_alpha_cheng298_phi150 | E | FOURIER | 0 | 2 | 150 | 10 | 96x48 | 5 | -82091.99 | -81478.65 | 2.55 | 9.203417e-24 | 6.337471e-09
E2_alpha_iso_phi000 | E | FOURIER | 0 | 2 | 0 | 10 | 96x48 | 5 | -1058709.0 | -1058636.9 | 2.53 | 6.560531e-25 | 6.337471e-09
E2_alpha_iso_phi030 | E | FOURIER | 0 | 2 | 30 | 10 | 96x48 | 5 | -1224595.3 | -1200429.9 | 2.54 | 6.22544e-25 | 6.337471e-09
E2_alpha_iso_phi060 | E | FOURIER | 0 | 2 | 60 | 10 | 96x48 | 5 | -1206174.2 | -1205268.4 | 2.52 | 6.413929e-25 | 6.337471e-09
E2_alpha_iso_phi090 | E | FOURIER | 0 | 2 | 90 | 10 | 96x48 | 5 | -1082991.0 | -1079355.9 | 2.52 | 6.528768e-25 | 6.337471e-09
E2_alpha_iso_phi120 | E | FOURIER | 0 | 2 | 120 | 10 | 96x48 | 5 | -1307547.5 | -1302813.9 | 2.54 | 6.494779e-25 | 6.337471e-09
E2_alpha_iso_phi150 | E | FOURIER | 0 | 2 | 150 | 10 | 96x48 | 5 | -1303855.6 | -1278398.6 | 2.54 | 6.274966e-25 | 6.337471e-09
E3_K_iso_phi000 | E | FOURIER | 0 | 2 | 0 | 10 | 96x48 | 5 | -1113039.3 | -1106147.9 | 2.53 | 6.669982e-25 | 6.337471e-09
E3_K_iso_phi030 | E | FOURIER | 0 | 2 | 30 | 10 | 96x48 | 5 | -1269829.4 | -1263501.1 | 2.54 | 6.251381e-25 | 6.337471e-09
E3_K_iso_phi060 | E | FOURIER | 0 | 2 | 60 | 10 | 96x48 | 5 | -1199952.6 | -1195203.5 | 2.53 | 6.863455e-25 | 6.337471e-09
E3_K_iso_phi090 | E | FOURIER | 0 | 2 | 90 | 10 | 96x48 | 5 | -953760.2 | -945619.2 | 2.5 | 7.029093e-25 | 6.337471e-09
E3_K_iso_phi120 | E | FOURIER | 0 | 2 | 120 | 10 | 96x48 | 5 | -1193697.3 | -1193459.2 | 2.53 | 5.859123e-25 | 6.337471e-09
E3_K_iso_phi150 | E | FOURIER | 0 | 2 | 150 | 10 | 96x48 | 5 | -1237540.0 | -1223592.5 | 2.54 | 6.042784e-25 | 6.337471e-09
E4_C_iso_phi000 | E | FOURIER | 0 | 2 | 0 | 10 | 96x48 | 5 | -1772213.0 | -1771053.7 | 2.55 | 6.003505e-25 | 6.337471e-09
E4_C_iso_phi030 | E | FOURIER | 0 | 2 | 30 | 10 | 96x48 | 5 | -1622688.1 | -1622691.2 | 2.54 | 5.281949e-25 | 6.337471e-09
E4_C_iso_phi060 | E | FOURIER | 0 | 2 | 60 | 10 | 96x48 | 5 | -1316500.8 | -1314329.9 | 2.52 | 6.843999e-25 | 6.337471e-09
E4_C_iso_phi090 | E | FOURIER | 0 | 2 | 90 | 10 | 96x48 | 5 | -1094324.5 | -1093999.5 | 2.56 | 5.85353e-25 | 6.337471e-09
E4_C_iso_phi120 | E | FOURIER | 0 | 2 | 120 | 10 | 96x48 | 5 | -1420589.9 | -1412705.2 | 2.54 | 6.130673e-25 | 6.337471e-09
E4_C_iso_phi150 | E | FOURIER | 0 | 2 | 150 | 10 | 96x48 | 5 | -1695322.0 | -1690325.7 | 2.55 | 5.942733e-25 | 6.337471e-09
F_tw0.3_circ | F | FOURIER | 0 | 1 | 0 | 10 | 96x48 | 5 | -899040.4 | -899040.3 | 2.48 | 7.001362e-25 | 7.267588e-09
F_tw0.3_ell_phi090 | F | FOURIER | 0 | 2 | 90 | 10 | 96x48 | 5 | -977936.3 | -977761.3 | 2.49 | 8.567387e-25 | 7.267588e-09
F_tw0.3_ell_phi150 | F | FOURIER | 0 | 2 | 150 | 10 | 96x48 | 5 | -1255159.4 | -1242762.3 | 2.5 | 7.753582e-25 | 7.267588e-09
F_tw0.6_circ | F | FOURIER | 0 | 1 | 0 | 10 | 96x48 | 5 | -856983.2 | -856952.5 | 2.47 | 7.001362e-25 | 1.501921e-08
F_tw0.6_ell_phi090 | F | FOURIER | 0 | 2 | 90 | 10 | 96x48 | 5 | -948791.5 | -948027.6 | 2.49 | 8.567387e-25 | 1.501921e-08
F_tw0.6_ell_phi150 | F | FOURIER | 0 | 2 | 150 | 10 | 96x48 | 5 | -1253536.4 | -1241195.9 | 2.51 | 7.753582e-25 | 1.501921e-08
F_tw2.4_circ | F | FOURIER | 0 | 1 | 0 | 10 | 96x48 | 5 | -857929.4 | -857712 | 2.49 | 7.001362e-25 | 0.3196192
F_tw2.4_ell_phi090 | F | FOURIER | 0 | 2 | 90 | 10 | 96x48 | 5 | -988606.7 | -983550.6 | 2.55 | 8.567387e-25 | 0.3196192
F_tw2.4_ell_phi150 | F | FOURIER | 0 | 2 | 150 | 10 | 96x48 | 5 | -1364904.5 | -1353653.9 | 2.62 | 7.753582e-25 | 0.3196192